## Sheet1
T | I1 | I2 | I3 | I4 | V_H | RH | 1/T | ln(V_H) | ln(R_H) | B/mT
81 | 31.22 | -31.1 | 24.11 | -24.08 | 27.6275 | 4.364534 | 0.01234568 | 3.318812 | 1.473511 | 422
84 | 31.29 | -31.23 | 24.11 | -24.07 | 27.675 | 4.372038 | 0.01190476 | 3.320529 | 1.475229
87 | 31.32 | -31.25 | 24.21 | -24.18 | 27.74 | 4.382306 | 0.01149425 | 3.322875 | 1.477575
95 | 31.76 | -31.67 | 24.25 | -24.22 | 27.975 | 4.419431 | 0.01052632 | 3.331311 | 1.486011
105 | 32.14 | -32.06 | 24.32 | -24.27 | 28.1975 | 4.454581 | 0.00952381 | 3.339233 | 1.493933
110 | 32.15 | -32.04 | 24.27 | -24.15 | 28.1525 | 4.447472 | 0.009090909 | 3.337636 | 1.492336
115 | 32.27 | -32.17 | 24.14 | -24.05 | 28.1575 | 4.448262 | 0.008695652 | 3.337814 | 1.492514
117 | 32.13 | -32.01 | 23.26 | -23.17 | 27.6425 | 4.366904 | 0.008547009 | 3.319354 | 1.474054
119 | 31.87 | -31.74 | 22.74 | -22.63 | 27.245 | 4.304107 | 0.008403361 | 3.30487 | 1.45957
120 | 31.17 | -31.03 | 22.24 | -22.14 | 26.645 | 4.209321 | 0.008333333 | 3.282602 | 1.437301
121 | 30.67 | -30.51 | 21.94 | -21.82 | 26.235 | 4.14455 | 0.008264463 | 3.267094 | 1.421794
122 | 30.68 | -30.48 | 21.6 | -21.47 | 26.0575 | 4.116509 | 0.008196721 | 3.260306 | 1.415005
123 | 30.06 | -29.9 | 20.93 | -20.82 | 25.4275 | 4.016983 | 0.008130081 | 3.235831 | 1.390531
125 | 28.79 | -28.64 | 19.73 | -19.62 | 24.195 | 3.822275 | 0.008 | 3.186146 | 1.340846
127 | 27.5 | -27.34 | 18.3 | -18.17 | 22.8275 | 3.60624 | 0.007874016 | 3.127966 | 1.282666
129 | 25.63 | -25.44 | 16.73 | -16.58 | 21.095 | 3.332543 | 0.007751938 | 3.049036 | 1.203736
131 | 23.06 | -22.87 | 13.75 | -13.59 | 18.3175 | 2.89376 | 0.007633588 | 2.907857 | 1.062557
133 | 19.49 | -19.3 | 10.61 | -10.46 | 14.965 | 2.364139 | 0.007518797 | 2.705714 | 0.8604139
137 | 8.743 | -8.557 | 0.423 | -0.227 | 4.4875 | 0.7089258 | 0.00729927 | 1.501296 | -0.3440045
139 | 3.099 | -2.882 | -5.846 | 6.013 | 1.4695 | 0.2321485 | 0.007194245 | 0.3849222 | -1.460378
140 | 0.029 | 0.163 | -9.342 | 9.471 | 4.73675 | 0.7483017 | 0.007142857 | 1.555351 | -0.289949
141 | -4.371 | 4.612 | -12.997 | 13.134 | 8.7785 | 1.386809 | 0.007092199 | 2.172306 | 0.3270053
142 | -9.301 | 9.577 | -16.831 | 16.978 | 13.17175 | 2.080845 | 0.007042254 | 2.578074 | 0.7327741
145 | -20.2 | 20.82 | -29.36 | 29.66 | 25.01 | 3.951027 | 0.006896552 | 3.219276 | 1.373976
150 | -54.15 | 54.6 | -58.28 | 58.48 | 56.3775 | 8.906398 | 0.006666667 | 4.03207 | 2.18677
155 | -87.15 | 87.51 | -90.4 | 90.49 | 88.8875 | 14.04226 | 0.006451613 | 4.487372 | 2.642071
157 | -98.55 | 98.91 | -101.19 | 101.28 | 99.9825 | 15.79502 | 0.006369427 | 4.604995 | 2.759695
158 | -104.09 | 104.42 | -107.22 | 107.25 | 105.745 | 16.70537 | 0.006329114 | 4.661031 | 2.81573
159 | -111.07 | 111.52 | -111.42 | 111.52 | 111.3825 | 17.59597 | 0.006289308 | 4.71297 | 2.86767
160 | -115.78 | 116.22 | -116.12 | 116.31 | 116.1075 | 18.34242 | 0.00625 | 4.754516 | 2.909216
161 | -118.77 | 119.05 | -118.6 | 118.64 | 118.765 | 18.76224 | 0.00621118 | 4.777147 | 2.931847
162 | -121.51 | 121.84 | -121.63 | 121.58 | 121.64 | 19.21643 | 0.00617284 | 4.801066 | 2.955766
163 | -124.38 | 124.78 | -124.17 | 124.24 | 124.3925 | 19.65126 | 0.006134969 | 4.823442 | 2.978142
164 | -127.11 | 127.49 | -126.4 | 126.46 | 126.865 | 20.04186 | 0.006097561 | 4.843124 | 2.997823
165 | -129.47 | 129.72 | -128.18 | 128.23 | 128.9 | 20.36335 | 0.006060606 | 4.859037 | 3.013737
167 | -132.32 | 132.61 | -130.56 | 130.63 | 131.53 | 20.77883 | 0.005988024 | 4.879235 | 3.033935
169 | -133.31 | 133.61 | -131.14 | 131.22 | 132.32 | 20.90363 | 0.00591716 | 4.885223 | 3.039923
170 | -133.87 | 134.03 | -131.77 | 131.79 | 132.865 | 20.98973 | 0.005882353 | 4.889334 | 3.044033
172 | -133.15 | 133.24 | -130.16 | 130.11 | 131.665 | 20.80016 | 0.005813953 | 4.880261 | 3.034961
175 | -126.89 | 126.99 | -123.93 | 123.9 | 125.4275 | 19.81477 | 0.005714286 | 4.831728 | 2.986428
180 | -111.82 | 111.54 | -107.95 | 107.98 | 109.8225 | 17.34953 | 0.005555556 | 4.698865 | 2.853565
190 | -76.69 | 76.6 | -74.17 | 74.13 | 75.3975 | 11.91114 | 0.005263158 | 4.322774 | 2.477474
200 | -47.69 | 47.72 | -46.35 | 46.36 | 47.03 | 7.4297 | 0.005 | 3.850786 | 2.005485
210 | -30.35 | 30.37 | -29.66 | 29.67 | 30.0125 | 4.741311 | 0.004761905 | 3.401614 | 1.556314
220 | -21.49 | 21.5 | -20.98 | 20.81 | 21.195 | 3.348341 | 0.004545455 | 3.053765 | 1.208465
240 | -10.87 | 10.87 | -10.37 | 10.36 | 10.6175 | 1.67733 | 0.004166667 | 2.362504 | 0.5172033
260 | -6.22 | 6.21 | -5.88 | 5.87 | 6.045 | 0.9549763 | 0.003846154 | 1.799231 | -0.04606875
280 | -3.59 | 3.63 | -3.44 | 3.47 | 3.5325 | 0.5580569 | 0.003571429 | 1.262006 | -0.5832944
300 | -2.3 | 2.33 | -2.2 | 2.25 | 2.27 | 0.3586098 | 0.003333333 | 0.8197798 | -1.02552
| -2.368 | 2.368 | -2.312 | 2.314 | 2.3405 | 0.3697472