## Sheet1
实验1.1：体效应管在0-13V的I-U曲线 |  | 实验1.2：体效应管在10-13V的f-U曲线 |  |  |  | 实验1.3：电流-频率曲线 |  | 实验2.3 |  | 实验2.4 |  | 实验2.7（对多晶3的测量） |  | 实验2.8
电压/V | 电流/mA | 电压 | 长度/mm | 频率/mhz |  | 频率 | 电流/微安 | 微波频率 | 检波示数/微安 | 微波频率 | 电表示数/微安 | B | I | I | B/mT
0.5 | 117 | 10.04 | 7.217 | 8973 |  | 8.9 | 26.5 | 9 | 5 | 8.995 | 0 |  |  | 0 | 0.64
1 | 224 | 10.43 | 7.242 | 8970 | 0.018 | 8.918 | 37 | 9.048 | 6 | 9.032 | 1 | 148.9091 | 52 | 0.011 | 0.8
1.5 | 315 | 10.94 | 7.28 | 8966 | 0.013 | 8.931 | 45.5 | 9.053 | 11 | 9.05 | 3 | 159.4271 | 51 | 0.033 | 11.6
2 | 389 | 11.19 | 7.3 | 8964 | 0.018 | 8.949 | 50.6 | 9.056 | 19 | 9.058 | 10.5 | 164.6861 | 49.9 | 0.044 | 13.7
2.5 | 439 | 11.54 | 7.35 | 8960 | 0.009 | 8.958 | 60.5 | 9.058 | 25 | 9.06 | 16 | 165.7379 | 49.8 | 0.093 | 22.4
3 | 465 | 11.92 | 7.362 | 8958 | 0.02 | 8.978 | 59.3 | 9.062 | 47 | 9.062 | 21 | 166.7897 | 48 | 0.125 | 28.3
3.5 | 474 | 12.14 | 7.395 | 8955 | 0.014 | 8.992 | 71 | 9.064 | 60 | 9.064 | 30 | 167.8415 | 45 | 0.201 | 43
4 | 442 | 12.41 | 7.422 | 8952 | 0.01 | 9.002 | 78 | 9.065 | 67 | 9.065 | 40 | 168.3674 | 40 | 0.27 | 57
4.5 | 436 | 12.96 | 7.488 | 8946 | 0.01 | 9.012 | 84 | 9.068 | 80 | 9.066 | 51 | 168.68294 | 36 | 0.429 | 89
5 | 429 |  |  |  | -0.02 | 8.992 | 76 | 9.07 | 76 | 9.067 | 60 | 168.99848 | 33 | 0.641 | 132
5.5 | 429 |  |  |  | 0.029 | 9.021 | 75 | 9.072 | 67 | 9.068 | 71 | 169.4192 | 28 | 0.955 | 198
6 | 428 |  |  |  | 0.024 | 9.045 | 99 | 9.074 | 54 | 9.07 | 85 | 169.9451 | 24 | 1.125 | 229
6.5 | 417 |  |  |  | 0.017 | 9.062 | 130 | 9.076 | 43 | 9.072 | 90 | 170.9969 | 16 | 1.446 | 291
7 | 417 |  |  |  | 0.036 | 9.098 | 110 | 9.078 | 30 | 9.073 | 91 | 171.5228 | 15 | 1.692 | 336
7.5 | 417 |  |  |  | 0.03 | 9.128 | 99 | 9.081 | 17 | 9.075 | 89 | 172.0487 | 17 | 1.933 | 377
8 | 419 |  |  |  | 0.017 | 9.145 | 89 | 9.084 | 10 | 9.077 | 70 | 172.5746 | 23 | 2.116 | 406
8.5 | 420 |  |  |  | 0.01 | 9.155 | 77 | 9.086 | 7 | 9.078 | 51 | 173.1005 | 28 | 2.218 | 421
9 | 422 |  |  |  | 0.017 | 9.172 | 71 | 9.088 | 6 | 9.08 | 32 | 173.6264 | 33 | 2.452 | 448
9.5 | 424 |  |  |  | 0.011 | 9.183 | 67 | 9.13 | 5 | 9.081 | 23 | 174.1523 | 38 | 2.637 | 467
10 | 404 |  |  |  | -0.031 | 9.152 | 61 |  |  | 9.083 | 14 | 174.6782 | 40.5 | 2.743 | 471
10.5 | 403 |  |  |  | 0.011 | 9.163 | 51.5 |  |  | 9.087 | 6 | 175.2041 | 42 | 2.824 | 478
11 | 401 |  |  |  | 0.017 | 9.18 | 52.5 |  |  | 9.09 | 3.5 | 175.73 | 44.5
11.5 | 400 |  |  |  | 0.018 | 9.198 | 54 |  |  | 9.095 | 2 | 176.2559 | 47
12 | 399 | [8 empty] | 9.099 | 2 | 176.7818 | 47.5
12.5 | 398 | [8 empty] | 9.12 | 0 | 177.3077 | 48
13 | 397 | [9 empty] | 衰减器 | 178.3595 | 49
[12 empty] | 179.4113 | 50
[12 empty] | 180.4631 | 51
[12 empty] | 183.6185 | 52.1
[12 empty] | 186.7739 | 53.6
[12 empty] | 190.9811 | 54
实验2.6
检波灵敏度的影响与功率，衰减器的影响相似